## Messdaten
Kalibrierung |  | Messdaten | [9 empty] | Freundlich |  |  |  |  | Langmuir
|  | Nr. | Sollmasse Kohle | Istmasse Kohle | Verdünnung | Extinktion | GG-Konz C_GG | GG-Konz C_GG | ads Iodmasse von 20 ml in Aktivkohle | GG-Masse | Beladung b | ln b | ln c | c | b fit |  | 1/b | 1/c | 1/b fit | c | b fit | r^2
mg/l | Extinktion |  | g | g | damit < 1,5 |  | mg/L ohne Verdünnung | mg/l | mg | mg | - | -
2 | 0.377 | 1 | 0.1 | 0.10705 | 1:500 | 1.287 | 10.89922 | 5449.61 | 91.00781 | 108.9922 | 0.850143 | -0.1623507 | 8.603299 | 5449.61 | 0.9173145 | 0.00451201 | 1.176273 | 0.0001834994 | 2.0616 | 5449.61 | 0.4850601 | 0.1332855
4 | 0.574 | 2 | 0.2 | 0.19927 | 1:200 | 1.396 | 11.96598 | 2393.196 | 152.1361 | 47.86392 | 0.7634671 | -0.2698853 | 7.780385 | 2393.196 | 0.7733604 | 9.787883e-05 | 1.309814 | 0.0004178513 | 2.064809 | 2393.196 | 0.4843063 | 0.07793074
6 | 0.797 | 3 | 0.3 | 0.30557 | 1:100 | 0.786 | 5.996039 | 599.6039 | 188.0079 | 11.99208 | 0.6152696 | -0.4856948 | 6.396269 | 599.6039 | 0.5803461 | 0.001219649 | 1.625304 | 0.001667768 | 2.081924 | 599.6039 | 0.480325 | 0.01821004
8 | 0.9895 | 4 | 0.4 | 0.40078 | 1:25 | 0.963 | 7.7283 | 193.2075 | 196.1358 | 3.86415 | 0.4893853 | -0.7146051 | 5.263765 | 193.2075 | 0.4588385 | 0.0009331103 | 2.04338 | 0.005175782 | 2.129958 | 193.2075 | 0.4694928 | 0.0003957119
10 | 1.2015 | 5 | 0.5 | 0.50025 | 1:10 | 0.953 | 7.630432 | 76.30432 | 198.4739 | 1.526086 | 0.3967495 | -0.9244503 | 4.33473 | 76.30432 | 0.3784104 | 0.0003363194 | 2.520482 | 0.01310542 | 2.238536 | 76.30432 | 0.4467205 | 0.002497102
12 | 1.3925 | 6 | 0.6 | 0.60068 | 1:10 | 0.587 | 4.048468 | 40.48468 | 199.1903 | 0.8096936 | 0.331608 | -1.103802 | 3.700924 | 40.48468 | 0.3317902 | 3.319428e-08 | 3.015609 | 0.0247007 | 2.397307 | 40.48468 | 0.4171347 | 0.007314807
16 | 1.8815 | 7 | 0.7 | 0.70079 | 1:10 | 0.373 | 1.954095 | 19.54095 | 199.6092 | 0.3908191 | 0.2848345 | -1.255847 | 2.972512 | 19.54095 | 0.2852601 | 1.811385e-07 | 3.51081 | 0.05117458 | 2.759807 | 19.54095 | 0.3623442 | 0.006007752
20 | 2.588 | 8 | 0.8 | 0.8035 | - | 1.329 | 11.31026 | 11.31026 | 199.7738 | 0.2262053 | 0.2486295 | -1.391791 | 2.425711 | 11.31026 | 0.2546711 | 3.650153e-05 | 4.022049 | 0.08841526 | 3.269733 | 11.31026 | 0.3058354 | 0.003272511
|  | 9 | 0.9 | 0.90485 | - | 0.886 | 6.974717 | 6.974717 | 199.8605 | 0.1394943 | 0.2208769 | -1.51015 | 1.942292 | 6.974717 | 0.2303714 | 9.014462e-05 | 4.527408 | 0.143375 | 4.022281 | 6.974717 | 0.2486151 | 0.0007694068
y0 | 0.1733333 | 10 | 1 | 1.00149 | - | 0.554 | 3.725504 | 3.725504 | 199.9255 | 0.07451008 | 0.199628 | -1.611299 | 1.315202 | 3.725504 | 0.2022712 | 6.986378e-06 | 5.009316 | 0.2684201 | 5.734489 | 3.725504 | 0.1743835 | 0.0006372892
m | 0.1021786
Bestimmtheitsmaß | 0.9996328 | [7 empty] | ursprüngliche Iodmasse in mg |  |  | Freundlich Parameter |  |  |  | 0.007232815 | Langmiur Parameter |  |  |  |  | 0.2503209
[9 empty] | 200 |  |  | ln k | -1.870971 |  |  |  | 1/b infty | 1.381149 | 2.059087
[12 empty] | n | 0.2074397 |  |  |  | 1/(K*b infty) | 52.0718 | 13.69272
[12 empty] | k | 0.1539741
[13 empty] | 0.9924384 | 0.9879997
außerhalb des Kalibrier bzw Extinktionsbereiches
innerhalb des Kalibirier bzw. Extinktionsbereiches